## First Sheet
Date | Blank_Name | WeightTotal_lb | WeightTotal_kg | WeightAccepted_lb | WeightAccepted_kg | WeightRejected_lb | WeightRejected_kg | Nb_blanks_inspected | Nb_blanks_accepted | Nb_blanks_rejected | Nb_BigShape | Nb_Diameter | Nb_Shape_int | Nb_Shape_ext | Nb_Stain | Nb_Surface_fixed | Nb_Surface_adaptive | Nb_Rim_Continuity | Nb_Rim_Surface | Nb_Color | Nb_Thick_plus | Nb_Thick_minus | Record_creation_date | Comments
2023-11-01 00:00:00 | 2CENT-SVK | 668.252894284187 | 303.114414331913 | 650.733155482729 | 295.167594480514 | 17.8637922011017 | 8.10287984848022 | 99057 | 96460 | 2648 | 30 | 75 | 0 | 0 | 88 | 676 | 547 | 731 | 474 | 13 | 14 | 0
2023-11-01 01:00:00 | 2CENT-SVK | 786.425117844119 | 356.716433329582 | 761.943357308697 | 345.611693537235 | 24.8797830957942 | 11.2852797889709 | 116574 | 112945 | 3688 | 242 | 420 | 0 | 0 | 107 | 761 | 652 | 924 | 547 | 11 | 24 | 0
2023-11-01 02:00:00 | 2CENT-SVK | 984.55265302318 | 446.585571649075 | 955.699390468757 | 433.497951893806 | 29.5143847733459 | 13.3874997496605 | 145943 | 141666 | 4375 | 308 | 803 | 0 | 0 | 171 | 880 | 724 | 871 | 562 | 13 | 43 | 0
2023-11-01 03:00:00 | 2CENT-SVK | 193.169118537139 | 87.6200383615494 | 186.740042265368 | 84.7038584160805 | 6.50328386777266 | 2.94983994483948 | 28634 | 27681 | 964 | 76 | 270 | 0 | 0 | 39 | 164 | 142 | 168 | 88 | 7 | 10 | 0
2023-11-01 04:00:00 |  | 0 | 0 | 0 | 0 | 0 | 0 | 0 | 0 | 0 | 0 | 0 | 0 | 0 | 0 | 0 | 0 | 0 | 0 | 0 | 0 | 0
2023-11-01 05:00:00 | 2CENT-SVK | 173.557100315502 | 78.7241765284538 | 173.136392198967 | 78.5333465366364 | 0.420708116535219 | 0.190829991817474 | 9103 | 9079 | 24 | 1 | 10 | 3 | 3 | 0 | 0 | 0 | 0 | 0 | 0 | 6 | 1
2023-11-01 06:00:00 | REU-MEDAILE | 300.504820825127 | 136.3066939888 | 299.856441341178 | 136.01259400177 | 0.667449468770112 | 0.30274998664856 | 15758 | 15724 | 35 | 0 | 7 | 6 | 14 | 0 | 0 | 0 | 0 | 0 | 0 | 8 | 0
2023-11-01 07:00:00 | REU-MEDAILE | 425.165311606562 | 192.851741495132 | 424.154602410995 | 192.39329151535 | 1.01070919556617 | 0.458449979782105 | 22295 | 22242 | 53 | 0 | 15 | 9 | 15 | 0 | 0 | 0 | 0 | 0 | 0 | 13 | 1
2023-11-01 08:00:00 | REU-MEDAILE | 549.978362266573 | 249.465988998413 | 548.62439334421 | 248.851839025497 | 1.35396892236223 | 0.61414997291565 | 28840 | 28769 | 71 | 1 | 15 | 17 | 27 | 0 | 0 | 0 | 0 | 0 | 0 | 11 | 0
2023-11-01 09:00:00 | REU-MEDAILE | 736.482813825764 | 334.062985267639 | 734.461395434632 | 333.146085308075 | 2.02141839113234 | 0.916899959564209 | 38620 | 38514 | 106 | 4 | 37 | 20 | 33 | 0 | 0 | 0 | 0 | 0 | 0 | 11 | 1
2023-11-01 10:00:00 | REU-MEDAILE | 1113.62990365052 | 505.134027723312 | 1109.77776671648 | 503.386727800369 | 3.89027690368865 | 1.76459992218018 | 58397 | 58195 | 204 | 23 | 30 | 28 | 95 | 0 | 0 | 0 | 0 | 0 | 0 | 28 | 0
2023-11-01 11:00:00 | REU-MEDAILE | 20.7433818939314 | 9.40903976297379 | 20.4949429760137 | 9.29634976530075 | 0.24843891791772 | 0.112689997673035 | 2567 | 2532 | 35 | 1 | 6 | 0 | 0 | 1 | 13 | 6 | 6 | 1 | 1 | 0 | 0
2023-11-01 12:00:00 | 2CENT-SVK | 0 | 0 | 0 | 0 | 0 | 0 | 0 | 0 | 0 | 0 | 0 | 0 | 0 | 0 | 0 | 0 | 0 | 0 | 0 | 0 | 0
2023-11-01 13:00:00 |  | 0 | 0 | 0 | 0 | 0 | 0 | 0 | 0 | 0 | 0 | 0 | 0 | 0 | 0 | 0 | 0 | 0 | 0 | 0 | 0 | 0 |  | Ring / Core
2023-11-01 14:00:00 |  | 0 | 0 | 0 | 0 | 0 | 0 | 0 | 0 | 0 | 0 | 0 | 0 | 0 | 0 | 0 | 0 | 0 | 0 | 0 | 0 | 0 |  | Ring / Core
2023-11-01 15:00:00 |  | 0 | 0 | 0 | 0 | 0 | 0 | 0 | 0 | 0 | 0 | 0 | 0 | 0 | 0 | 0 | 0 | 0 | 0 | 0 | 0 | 0 |  | Ring / Core
2023-11-01 16:00:00 |  | 0 | 0 | 0 | 0 | 0 | 0 | 0 | 0 | 0 | 0 | 0 | 0 | 0 | 0 | 0 | 0 | 0 | 0 | 0 | 0 | 0 |  | Ring / Core
2023-11-01 17:00:00 |  | 0 | 0 | 0 | 0 | 0 | 0 | 0 | 0 | 0 | 0 | 0 | 0 | 0 | 0 | 0 | 0 | 0 | 0 | 0 | 0 | 0 |  | Ring / Core
2023-11-01 18:00:00 |  | 0 | 0 | 0 | 0 | 0 | 0 | 0 | 0 | 0 | 0 | 0 | 0 | 0 | 0 | 0 | 0 | 0 | 0 | 0 | 0 | 0 |  | Ring / Core
2023-11-01 19:00:00 |  | 0 | 0 | 0 | 0 | 0 | 0 | 0 | 0 | 0 | 0 | 0 | 0 | 0 | 0 | 0 | 0 | 0 | 0 | 0 | 0 | 0 |  | Ring / Core
2023-11-01 20:00:00 | 2CENT-SVK | 1.96987436658674 | 0.893519983291626 | 1.89566677058519 | 0.859859983921051 | 0.0742075960015553 | 0.0336599993705749 | 292 | 281 | 11 | 5 | 2 | 0 | 0 | 0 | 2 | 0 | 0 | 1 | 1 | 0 | 0 |  | Ring / Core
2023-11-01 21:00:00 | 2CENT-SVK | 1142.43268658904 | 518.198750309944 | 1077.07603294694 | 488.553470864296 | 66.3213523901173 | 30.0828594374657 | 169346 | 159658 | 9831 | 709 | 7081 | 0 | 0 | 27 | 611 | 440 | 132 | 149 | 28 | 653 | 1
2023-11-01 22:00:00 | 2CENT-SVK | 945.69485729873 | 428.959971978664 | 753.794014038708 | 341.915213606357 | 195.543761609189 | 88.6971583414078 | 140183 | 111737 | 28986 | 830 | 26529 | 0 | 0 | 20 | 527 | 322 | 110 | 134 | 19 | 495 | 0
2023-11-01 23:00:00 | 2CENT-SVK | 930.623969165323 | 422.123932106495 | 914.61536686426 | 414.862552242279 | 16.3121788301601 | 7.39907986164093 | 137949 | 135576 | 2418 | 261 | 941 | 0 | 0 | 29 | 409 | 389 | 117 | 80 | 27 | 165 | 0
2023-11-02 00:00:00 | 2CENT-SVK | 788.590630418346 | 357.698693311215 | 770.450246268511 | 349.47035346508 | 18.437214533841 | 8.36297984361648 | 116895 | 114206 | 2733 | 306 | 1495 | 0 | 0 | 28 | 247 | 224 | 52 | 52 | 22 | 306 | 1
2023-11-02 01:00:00 | 2CENT-SVK | 1035.75589426425 | 469.810971214771 | 972.321891973106 | 441.037791752815 | 64.6955314231741 | 29.3453994512558 | 153533 | 144130 | 9590 | 566 | 7698 | 0 | 0 | 23 | 334 | 321 | 83 | 113 | 22 | 430 | 0
2023-11-02 02:00:00 | 2CENT-SVK | 197.608082007051 | 89.6335183238983 | 191.590520585834 | 86.903998374939 | 6.11200745249174 | 2.77235994815826 | 29292 | 28400 | 906 | 35 | 687 | 0 | 0 | 9 | 78 | 50 | 18 | 19 | 5 | 4 | 1
2023-11-02 03:00:00 | 2CENT-SVK | 213.103977281194 | 96.6623381924629 | 209.157482402929 | 94.8722382259369 | 4.04768705463029 | 1.83599996566772 | 31589 | 31004 | 600 | 24 | 390 | 0 | 0 | 8 | 80 | 63 | 15 | 16 | 3 | 1 | 0
2023-11-02 04:00:00 | 2CENT-SVK | 32.4624501781349 | 14.7247197246552 | 31.9025201355777 | 14.4707397294044 | 0.566676187648241 | 0.257039995193481 | 4812 | 4729 | 84 | 3 | 48 | 0 | 0 | 0 | 14 | 13 | 0 | 4 | 0 | 2 | 0
2023-11-02 05:00:00 | 2CENT-SVK | 266.843769076502 | 121.038297736645 | 225.301007605813 | 102.194818089008 | 42.3253143012507 | 19.1984396409988 | 39555 | 33397 | 6274 | 15 | 225 | 0 | 0 | 381 | 1907 | 2814 | 303 | 478 | 98 | 46 | 7
2023-11-02 06:00:00 | 2CENT-SVK | 374.174937475115 | 169.722896826267 | 274.082382759199 | 124.321677675247 | 101.515991330128 | 46.0468791389465 | 55465 | 40628 | 15048 | 43 | 357 | 0 | 0 | 1515 | 4372 | 7916 | 66 | 659 | 59 | 51 | 10
2023-11-02 07:00:00 | 2CENT-SVK | 558.675259570255 | 253.410835261345 | 311.240149920705 | 141.176157360077 | 251.246681625993 | 113.963577868938 | 82814 | 46136 | 37243 | 498 | 344 | 0 | 0 | 1543 | 5812 | 28074 | 64 | 780 | 38 | 81 | 9
2023-11-02 08:00:00 | 2CENT-SVK | 430.033018829013 | 195.059696352482 | 234.124965384907 | 106.197298014164 | 198.512065449251 | 90.0435583162308 | 63745 | 34705 | 29426 | 1246 | 298 | 0 | 0 | 916 | 4400 | 21879 | 46 | 544 | 44 | 51 | 2
2023-11-02 09:00:00 | 2CENT-SVK | 157.14470375093 | 71.2796386671066 | 85.3792122723349 | 38.7273592758179 | 72.831382402981 | 33.0357593822479 | 23294 | 12656 | 10796 | 1499 | 107 | 0 | 0 | 309 | 1448 | 7182 | 21 | 188 | 15 | 24 | 3
2023-11-02 10:00:00 | 2CENT-SVK | 35.6601229512928 | 16.1751596975327 | 21.6686180324541 | 9.82871981620788 | 14.2073815617523 | 6.44435987949371 | 5286 | 3212 | 2106 | 262 | 35 | 0 | 0 | 55 | 245 | 1464 | 0 | 34 | 4 | 6 | 1
2023-11-02 11:00:00 |  | 0 | 0 | 0 | 0 | 0 | 0 | 0 | 0 | 0 | 0 | 0 | 0 | 0 | 0 | 0 | 0 | 0 | 0 | 0 | 0 | 0
2023-11-02 12:00:00 |  | 0 | 0 | 0 | 0 | 0 | 0 | 0 | 0 | 0 | 0 | 0 | 0 | 0 | 0 | 0 | 0 | 0 | 0 | 0 | 0 | 0
2023-11-02 13:00:00 | 2CENT-SVK | 231.925722085225 | 105.199738032818 | 226.414121545836 | 102.699718079567 | 5.5993004255719 | 2.53979995250702 | 34379 | 33562 | 830 | 160 | 30 | 0 | 0 | 5 | 347 | 217 | 7 | 18 | 5 | 41 | 0
2023-11-02 14:00:00 | 2CENT-SVK | 611.349160441177 | 277.303314814568 | 596.784233189599 | 270.696774938107 | 14.9494575217679 | 6.78095987319946 | 90622 | 88463 | 2216 | 599 | 181 | 0 | 0 | 17 | 894 | 305 | 14 | 66 | 15 | 125 | 0
2023-11-02 15:00:00 | 2CENT-SVK | 567.000002612611 | 257.186875190735 | 553.737081363606 | 251.17091530323 | 13.5125286173741 | 6.12917988538742 | 84048 | 82082 | 2003 | 597 | 198 | 0 | 0 | 13 | 754 | 231 | 21 | 59 | 9 | 121 | 0
2023-11-02 16:00:00 | 2CENT-SVK | 503.532269596008 | 228.398395729065 | 492.482083936867 | 223.386115822792 | 11.3267776078738 | 5.13773990392685 | 74640 | 73002 | 1679 | 458 | 203 | 0 | 0 | 7 | 667 | 208 | 11 | 47 | 12 | 66 | 0
2023-11-02 17:00:00 | 2CENT-SVK | 223.196210337405 | 101.240098106861 | 216.254427038714 | 98.091358165741 | 7.07670620051196 | 3.20993993997574 | 33085 | 32056 | 1049 | 572 | 66 | 0 | 0 | 4 | 237 | 93 | 2 | 24 | 7 | 44 | 0
2023-11-02 18:00:00 | 2CENT-SVK | 578.198603463755 | 262.266475095749 | 559.909804121917 | 253.970815250874 | 18.443960678932 | 8.36603984355926 | 85708 | 82997 | 2734 | 1340 | 345 | 0 | 0 | 14 | 674 | 186 | 14 | 57 | 13 | 90 | 1
2023-11-02 19:00:00 | 2CENT-SVK | 503.181470051273 | 228.23927573204 | 478.058825732201 | 216.843835945129 | 25.4801900088977 | 11.5576197838783 | 74588 | 70864 | 3777 | 2464 | 401 | 0 | 0 | 11 | 596 | 148 | 10 | 70 | 15 | 62 | 0
2023-11-02 20:00:00 | 2CENT-SVK | 106.015670105858 | 48.0878991007805 | 100.301685213739 | 45.4960791492462 | 5.79493863321236 | 2.62853995084763 | 15715 | 14868 | 859 | 237 | 32 | 0 | 0 | 17 | 348 | 128 | 2 | 27 | 60 | 8 | 0
2023-11-02 21:00:00 | 2CENT-SVK | 297.174437405865 | 134.796057479382 | 284.329777152505 | 128.969817588329 | 13.1347444922753 | 5.95781988859177 | 44051 | 42147 | 1947 | 93 | 68 | 0 | 0 | 21 | 1124 | 464 | 4 | 65 | 74 | 34 | 0
2023-11-02 22:00:00 | 2CENT-SVK | 409.0120307253 | 185.524736530781 | 390.716485238371 | 177.226016685963 | 18.7205526276651 | 8.49149984121322 | 60629 | 57917 | 2775 | 256 | 95 | 0 | 0 | 36 | 1578 | 591 | 3 | 77 | 93 | 46 | 0
2023-11-02 23:00:00 | 2CENT-SVK | 648.898204017964 | 294.335274496079 | 616.105192730367 | 279.460614774227 | 33.4001643457909 | 15.1500597167015 | 96188 | 91327 | 4951 | 660 | 192 | 0 | 0 | 73 | 2616 | 1074 | 19 | 130 | 90 | 96 | 1
2023-11-03 00:00:00 | 2CENT-SVK | 921.7460422255 | 418.096972181797 | 895.982514122778 | 406.410832400322 | 26.1345660827296 | 11.8544397783279 | 136633 | 132814 | 3874 | 356 | 236 | 0 | 0 | 40 | 1892 | 1049 | 12 | 82 | 23 | 183 | 1
2023-11-03 01:00:00 | 2CENT-SVK | 117.801185579923 | 53.4337190008164 | 112.599907714724 | 51.0744590449333 | 5.24850088083727 | 2.38067995548248 | 17462 | 16691 | 778 | 449 | 34 | 0 | 0 | 1 | 194 | 73 | 1 | 6 | 2 | 18 | 0
2023-11-03 02:00:00 | 2CENT-SVK | 182.044725281997 | 82.5740984559059 | 178.293868611373 | 80.8727384877205 | 3.83855655680772 | 1.74113996744156 | 26985 | 26429 | 569 | 61 | 35 | 0 | 0 | 9 | 304 | 110 | 4 | 17 | 10 | 19 | 0
2023-11-03 03:00:00 | 2CENT-SVK | 278.885638064027 | 126.500397634506 | 269.07674310164 | 122.051157717705 | 9.97754858966366 | 4.52573991537094 | 41340 | 39886 | 1479 | 204 | 69 | 0 | 0 | 14 | 720 | 320 | 3 | 42 | 75 | 32 | 0
2023-11-03 04:00:00 | 2CENT-SVK | 105.50970922403 | 47.858399105072 | 98.9524561955285 | 44.8840791606903 | 6.61796833432052 | 3.00185994386673 | 15640 | 14668 | 981 | 463 | 31 | 0 | 0 | 4 | 282 | 132 | 0 | 12 | 48 | 9 | 0
2023-11-03 05:00:00 | 2CENT-SVK | 178.867290944112 | 81.1328384828567 | 170.738186109397 | 77.4455385518074 | 8.2977584619921 | 3.76379992961883 | 26514 | 25309 | 1230 | 350 | 36 | 9 | 2 | 9 | 502 | 212 | 0 | 30 | 71 | 9 | 0
2023-11-03 06:00:00 | 2CENT-SVK | 184.925329235876 | 83.8807184314728 | 178.098230403733 | 80.7839984893799 | 6.94852944378199 | 3.15179994106293 | 27412 | 26400 | 1030 | 254 | 43 | 14 | 3 | 3 | 465 | 182 | 2 | 28 | 30 | 6 | 0
2023-11-03 07:00:00 | 2CENT-SVK | 830.544906739589 | 376.72883295536 | 808.208420343121 | 366.597173144817 | 22.6872859412028 | 10.2907798075676 | 123114 | 119803 | 3363 | 98 | 229 | 52 | 19 | 66 | 1757 | 836 | 7 | 84 | 25 | 188 | 2
2023-11-03 08:00:00 | 2CENT-SVK | 750.124111109176 | 340.250573637486 | 727.436825167973 | 329.959793829918 | 23.1055469368479 | 10.4804998040199 | 111193 | 107830 | 3425 | 132 | 188 | 10 | 8 | 17 | 2012 | 863 | 4 | 75 | 18 | 96 | 2
2023-11-03 09:00:00 | 2CENT-SVK | 774.221341374408 | 351.180893433094 | 751.959062573942 | 341.082893621922 | 22.6063322001102 | 10.2540598082542 | 114765 | 111465 | 3351 | 420 | 278 | 13 | 30 | 26 | 1685 | 692 | 2 | 73 | 17 | 115 | 0
2023-11-03 10:00:00 | 2CENT-SVK | 764.992614889851 | 346.994813511372 | 737.933826929648 | 334.721153740883 | 27.4972873911218 | 12.4725597667694 | 113397 | 109386 | 4076 | 1071 | 451 | 18 | 50 | 24 | 1637 | 533 | 0 | 73 | 13 | 203 | 3
2023-11-03 11:00:00 | 2CENT-SVK | 656.318963618119 | 297.701274433136 | 634.839237648214 | 287.958234615326 | 21.9249715459141 | 9.94499981403351 | 97288 | 94104 | 3250 | 1296 | 310 | 11 | 46 | 16 | 1195 | 186 | 1 | 66 | 9 | 113 | 1
2023-11-03 12:00:00 | 2CENT-SVK | 686.460739884933 | 311.373354177475 | 668.354086460554 | 303.160314331055 | 18.3292762123842 | 8.31401984453201 | 101756 | 99072 | 2717 | 279 | 775 | 15 | 21 | 18 | 974 | 111 | 0 | 48 | 14 | 461 | 1
2023-11-03 13:00:00 | 2CENT-SVK | 769.364116908852 | 348.977693474293 | 753.085668804148 | 341.593913612366 | 16.5550400534379 | 7.50923985958099 | 114045 | 111632 | 2454 | 296 | 561 | 25 | 32 | 28 | 960 | 148 | 1 | 71 | 20 | 312 | 0
2023-11-03 14:00:00 | 2CENT-SVK | 341.26049557588 | 154.793157105446 | 326.398737940295 | 148.051977231503 | 14.9764421021321 | 6.79319987297058 | 50586 | 48383 | 2220 | 1154 | 330 | 39 | 15 | 14 | 423 | 57 | 0 | 23 | 9 | 154 | 2
2023-11-03 15:00:00 | 2CENT-SVK | 76.8346245933916 | 34.851599496603 | 65.8774298676268 | 29.881499568224 | 11.1390760892867 | 5.05259992718697 | 10560 | 9055 | 1530 | 74 | 74 | 8 | 186 | 25 | 120 | 237 | 231 | 569 | 1 | 4 | 1
2023-11-03 16:00:00 | 1-PESO | 238.868432340562 | 108.348898434401 | 181.437572994892 | 82.2986988108158 | 58.4057434541477 | 26.4923996171951 | 32833 | 24939 | 8028 | 242 | 378 | 0 | 0 | 153 | 1675 | 3723 | 0 | 1825 | 1 | 30 | 1
2023-11-03 17:00:00 | 1-PESO | 151.383496486535 | 68.6663990077972 | 122.100596959512 | 55.3838991997242 | 29.7703415812622 | 13.5035998048782 | 20808 | 16783 | 4092 | 32 | 242 | 0 | 0 | 83 | 1159 | 1732 | 0 | 827 | 1 | 15 | 1
2023-11-03 18:00:00 | 1-PESO | 254.582982148853 | 115.476898331404 | 201.851937236588 | 91.5584986770153 | 53.6695527480378 | 24.3440996482372 | 34993 | 27745 | 7377 | 211 | 372 | 0 | 0 | 160 | 1994 | 3041 | 0 | 1577 | 5 | 16 | 1
2023-11-03 19:00:00 | 1-PESO | 509.653406351945 | 231.174896659613 | 396.101233477961 | 179.66849740386 | 115.465564818233 | 52.3742992432117 | 70053 | 54445 | 15871 | 75 | 859 | 0 | 0 | 438 | 3309 | 4479 | 0 | 2582 | 4072 | 54 | 3
2023-11-03 20:00:00 | 1-PESO | 400.00076991187 | 181.437297378302 | 346.709530399958 | 157.264797727585 | 54.2151968386035 | 24.5915996446609 | 54981 | 47656 | 7452 | 130 | 898 | 0 | 0 | 397 | 1402 | 2394 | 0 | 1653 | 504 | 72 | 2
2023-11-03 21:00:00 | 1-PESO | 175.52279105316 | 79.6157988495826 | 151.987342613428 | 68.9402990038395 | 23.8482843849896 | 10.8173998436928 | 24126 | 20891 | 3278 | 241 | 296 | 0 | 0 | 160 | 586 | 940 | 0 | 679 | 356 | 20 | 0
2023-11-03 22:00:00 | 1-PESO | 123.111857340694 | 55.8425991930962 | 108.765055386087 | 49.3349992871284 | 14.6669131544048 | 6.65279990386963 | 16922 | 14950 | 2016 | 189 | 238 | 0 | 0 | 105 | 403 | 541 | 0 | 469 | 58 | 13 | 0
2023-11-03 23:00:00 | 1-PESO | 78.12168325992 | 35.4353994879723 | 66.7359099034501 | 30.2708995625973 | 11.6113062472371 | 5.26679992389679 | 10738 | 9173 | 1596 | 445 | 301 | 0 | 0 | 53 | 194 | 308 | 0 | 256 | 13 | 24 | 2
2023-11-04 00:00:00 | 1-PESO | 74.6513868439225 | 33.8612995107174 | 63.6221009599554 | 28.8584995830059 | 11.2257177565708 | 5.09189992642403 | 10261 | 8745 | 1543 | 509 | 766 | 0 | 0 | 53 | 37 | 49 | 0 | 77 | 19 | 32 | 1
2023-11-04 01:00:00 | 1-PESO | 50.0755770048454 | 22.713899671793 | 41.1124634104869 | 18.6482997305393 | 9.12316919425776 | 4.13819994020462 | 6883 | 5651 | 1254 | 642 | 460 | 0 | 0 | 21 | 16 | 26 | 0 | 60 | 11 | 18 | 0
2023-11-04 02:00:00 | 1-PESO | 83.8400333290481 | 38.0291994504929 | 66.0520359766078 | 29.9606995670795 | 18.0644570249936 | 8.19389988160134 | 11524 | 9079 | 2483 | 1447 | 846 | 0 | 0 | 41 | 17 | 15 | 0 | 66 | 30 | 21 | 0
2023-11-04 03:00:00 | 1-PESO | 92.3957326691176 | 41.9099993944168 | 74.2075963169291 | 33.6599995136261 | 18.5446238246914 | 8.41169987845421 | 12700 | 10200 | 2549 | 1488 | 855 | 0 | 0 | 40 | 25 | 12 | 0 | 78 | 19 | 32 | 0
2023-11-04 04:00:00 | 1-PESO | 65.9356319039538 | 29.9078995678425 | 51.3414712949577 | 23.288099663496 | 14.7833172270588 | 6.70559990310669 | 9063 | 7057 | 2032 | 1335 | 569 | 0 | 0 | 24 | 13 | 9 | 0 | 43 | 17 | 21 | 1
2023-11-04 05:00:00 |  | 0 | 0 | 0 | 0 | 0 | 0 | 0 | 0 | 0 | 0 | 0 | 0 | 0 | 0 | 0 | 0 | 0 | 0 | 0 | 0 | 0 |  | Ring / Core
2023-11-04 06:00:00 |  | 0 | 0 | 0 | 0 | 0 | 0 | 0 | 0 | 0 | 0 | 0 | 0 | 0 | 0 | 0 | 0 | 0 | 0 | 0 | 0 | 0 |  | Ring / Core
2023-11-04 07:00:00 |  | 0 | 0 | 0 | 0 | 0 | 0 | 0 | 0 | 0 | 0 | 0 | 0 | 0 | 0 | 0 | 0 | 0 | 0 | 0 | 0 | 0 |  | Ring / Core
2023-11-04 08:00:00 |  | 0 | 0 | 0 | 0 | 0 | 0 | 0 | 0 | 0 | 0 | 0 | 0 | 0 | 0 | 0 | 0 | 0 | 0 | 0 | 0 | 0 |  | Ring / Core
2023-11-04 09:00:00 |  | 0 | 0 | 0 | 0 | 0 | 0 | 0 | 0 | 0 | 0 | 0 | 0 | 0 | 0 | 0 | 0 | 0 | 0 | 0 | 0 | 0 |  | Ring / Core
2023-11-04 10:00:00 |  | 0 | 0 | 0 | 0 | 0 | 0 | 0 | 0 | 0 | 0 | 0 | 0 | 0 | 0 | 0 | 0 | 0 | 0 | 0 | 0 | 0 |  | Ring / Core
2023-11-04 11:00:00 |  | 0 | 0 | 0 | 0 | 0 | 0 | 0 | 0 | 0 | 0 | 0 | 0 | 0 | 0 | 0 | 0 | 0 | 0 | 0 | 0 | 0 |  | Ring / Core
2023-11-04 12:00:00 |  | 0 | 0 | 0 | 0 | 0 | 0 | 0 | 0 | 0 | 0 | 0 | 0 | 0 | 0 | 0 | 0 | 0 | 0 | 0 | 0 | 0 |  | Ring / Core
2023-11-04 13:00:00 |  | 0 | 0 | 0 | 0 | 0 | 0 | 0 | 0 | 0 | 0 | 0 | 0 | 0 | 0 | 0 | 0 | 0 | 0 | 0 | 0 | 0 |  | Ring / Core
2023-11-04 14:00:00 |  | 0 | 0 | 0 | 0 | 0 | 0 | 0 | 0 | 0 | 0 | 0 | 0 | 0 | 0 | 0 | 0 | 0 | 0 | 0 | 0 | 0 |  | Ring / Core
2023-11-04 15:00:00 |  | 0 | 0 | 0 | 0 | 0 | 0 | 0 | 0 | 0 | 0 | 0 | 0 | 0 | 0 | 0 | 0 | 0 | 0 | 0 | 0 | 0 |  | Ring / Core
2023-11-04 16:00:00 |  | 0 | 0 | 0 | 0 | 0 | 0 | 0 | 0 | 0 | 0 | 0 | 0 | 0 | 0 | 0 | 0 | 0 | 0 | 0 | 0 | 0 |  | Ring / Core
2023-11-04 17:00:00 |  | 0 | 0 | 0 | 0 | 0 | 0 | 0 | 0 | 0 | 0 | 0 | 0 | 0 | 0 | 0 | 0 | 0 | 0 | 0 | 0 | 0 |  | Ring / Core
2023-11-04 18:00:00 |  | 0 | 0 | 0 | 0 | 0 | 0 | 0 | 0 | 0 | 0 | 0 | 0 | 0 | 0 | 0 | 0 | 0 | 0 | 0 | 0 | 0 |  | Ring / Core
2023-11-04 19:00:00 |  | 0 | 0 | 0 | 0 | 0 | 0 | 0 | 0 | 0 | 0 | 0 | 0 | 0 | 0 | 0 | 0 | 0 | 0 | 0 | 0 | 0 |  | Ring / Core
2023-11-04 20:00:00 |  | 0 | 0 | 0 | 0 | 0 | 0 | 0 | 0 | 0 | 0 | 0 | 0 | 0 | 0 | 0 | 0 | 0 | 0 | 0 | 0 | 0 |  | Ring / Core
2023-11-04 21:00:00 |  | 0 | 0 | 0 | 0 | 0 | 0 | 0 | 0 | 0 | 0 | 0 | 0 | 0 | 0 | 0 | 0 | 0 | 0 | 0 | 0 | 0 |  | Ring / Core
2023-11-04 22:00:00 |  | 0 | 0 | 0 | 0 | 0 | 0 | 0 | 0 | 0 | 0 | 0 | 0 | 0 | 0 | 0 | 0 | 0 | 0 | 0 | 0 | 0 |  | Ring / Core
2023-11-04 23:00:00 |  | 0 | 0 | 0 | 0 | 0 | 0 | 0 | 0 | 0 | 0 | 0 | 0 | 0 | 0 | 0 | 0 | 0 | 0 | 0 | 0 | 0 |  | Ring / Core
2023-11-05 00:00:00 |  | 0 | 0 | 0 | 0 | 0 | 0 | 0 | 0 | 0 | 0 | 0 | 0 | 0 | 0 | 0 | 0 | 0 | 0 | 0 | 0 | 0 |  | Ring / Core
2023-11-05 01:00:00 |  | 0 | 0 | 0 | 0 | 0 | 0 | 0 | 0 | 0 | 0 | 0 | 0 | 0 | 0 | 0 | 0 | 0 | 0 | 0 | 0 | 0 |  | Ring / Core
2023-11-05 02:00:00 |  | 0 | 0 | 0 | 0 | 0 | 0 | 0 | 0 | 0 | 0 | 0 | 0 | 0 | 0 | 0 | 0 | 0 | 0 | 0 | 0 | 0 |  | Ring / Core
2023-11-05 03:00:00 |  | 0 | 0 | 0 | 0 | 0 | 0 | 0 | 0 | 0 | 0 | 0 | 0 | 0 | 0 | 0 | 0 | 0 | 0 | 0 | 0 | 0 |  | Ring / Core